## Sheet1
		V1	V2	Corriente	Rserie
1		0.999118000	0.457315000	-0.006015310	90.07
3		1.000020000	0.596218000	-0.000279015	1,447.24
5		0.999911000	0.853789000	-0.000088255	1,655.68
7		0.999346000	0.401897000	-0.000799039	747.71
9		0.999976000	0.719379000	-0.000397820	705.34
11		0.995722000	0.911405000	-0.000598540	140.87
13		0.999508000	0.909413000	-0.000599425	150.30

		V1 [mV]	V2 [mV]	Corriente [mA]	Rserie [$\Omega$]
3	Polvo + PMMA en disco de acero	1.000	596	-0,279	1.447
5	Polvo en espuma de níquel	1.000	854	-0,088	1.656
7	Polvo + PMMA en espuma de níquel	999	402	-0,799	748
9	Polvo en disco de acero	1.000	719	-0,398	705
11	Papel en disco de acero	996	911	-0,599	141
13	Material liofilizado en disco de acero	1.000	909	-0,599	150